{"text_format":"3","workbook":"xls","n_sheets":1,"sheets":["Sheet1"],"not_rendered":{"images":9,"external_links":1,"defined_names":5},"read":"whole","date_system":"1900","formulas":"cached_only"}

{"sheet":"Sheet1","index":0,"n_rows":361,"n_cols":17,"rows_kept":361,"merged":[[0,0,0,9],[2,0,2,6],[2,7,4,7],[2,8,4,8],[2,9,4,9],[5,1,5,4],[6,1,6,4],[7,1,7,4],[8,1,8,2],[9,1,9,4],[10,1,10,2],[11,1,11,4],[20,1,20,4],[21,1,21,4],[22,1,22,4],[23,1,23,4],[24,1,24,4],[26,2,27,9],[28,4,28,9],[29,4,29,9],[30,4,30,9],[31,4,31,9],[32,4,32,9],[33,4,33,9],[56,8,58,8],[56,9,58,9]],"flags":["formulas_cached_only"]}
["2019-11-12T14:27:00"]
["         品质管理课",{"$nulls":6},"承 认","检 印","检 印",null,7,1]
["定量结果报告书"]
[]
["样品信息",{"$nulls":4},"样品图像"]
["测定日期","2019-11-12T14:27:00",{"$nulls":9},"*Br　有害物質受入検査指示書の判定基準より適用除外とする。"]
["菜单","菜单(M6000-S1-10",{"$nulls":9},"含有濃度は規定範囲内である。判定OKとする。"]
["品名","锡珠"]
["品番","0.4无铅",null,"厂家号码","",{"$nulls":6},"*Cr　有害物質受入検査指示書の判定基準より適用除外とする。"]
["仕样型式","",{"$nulls":9},"含有濃度は規定範囲内である。判定OKとする。"]
["机种名/委托工厂","",null,"操作者","王公平"]
["备注","",{"$nulls":9},"*Pb　有害物質受入検査指示書の判定基準より適用除外とする。"]
[{"$nulls":11},"含有濃度は規定範囲内である。判定OKとする。"]
["测定条件",{"$nulls":10},"*Hg　有害物質受入検査指示書の判定基準より適用除外とする。"]
[null,"1st","2nd","3rd","4th",{"$nulls":6},"含有濃度は規定範囲内である。判定OKとする。"]
["测定时间(sec)",71,300,41,""]
["无效时间(%)",10,8,1,"",{"$nulls":6},"*Cd　有害物質受入検査指示書の判定基準より適用除外とする。"]
["管电压(kV)",50,50,15,"",{"$nulls":6},"含有濃度は規定範囲内である。判定OKとする。"]
["管电流(uA)",1000,1000,1000,""]
["滤波器","Pb用","UNI","Cr用",""]
["机型","SEA6000VX ID6016 ( Ver. 9.03.1.0 )"]
["准直器","3.0x3.0mm"]
["大气环境","充气 "]
["测定方法","块体分析（ＦＰ）　 C:\\XRAY\\ANA\\M6000(3mm).bfp"]
["备注","PeakingTime=1.0usec / 塑料薄膜 =OFF "]
["分析结果"]
["综合判定","O.K.","判定补足事项"]
["N sigma",1]
[null,"浓度\r\n(ppm)","浓度判定","X射线强度\r\n(cps)","备    考"]
["Cd",0,"O.K.",{"v":0,"d":"0.0"},{"$nulls":7},0]
["Pb",{"v":309.86,"d":"310"},"O.K.",{"v":8.879,"d":"8.9"},{"$nulls":7},0]
["Hg",{"v":0.01,"d":"0"},"O.K.",{"v":0,"d":"0.0"},{"$nulls":7},0]
["Br",0,"O.K.",{"v":0,"d":"0.0"},{"$nulls":7},0]
["Cr",0,"O.K.",{"v":0,"d":"0.0"},{"$nulls":7},0]
["Cl","",{"$nulls":9},0]
[]
[null,"Sn","P ","Ag","Cu","Sb","Ge","Pd"]
["浓度\n(wt%)",60.03,37.28,2.08,0.51,0.05,0.02,0]
[]
["能谱"]
{"$rows_empty":15}
[{"$nulls":8},"测定等级","分解号"]
[{"$nulls":8},"",""]
[]
[]
[]
[{"$nulls":11},7]
[{"$nulls":13},"MEASNO.",191,"SampleImage","SampleImage.bmp"]
[{"$nulls":12},1,"NO.",191,"SpectMain","SPECT_MAIN_ex.WMF"]
[{"$nulls":13},"TIME","2019-11-12T14:27:00","SpectCd","Cd_ex.WMF"]
[{"$nulls":13},"TITLE1","锡珠","SpectPb","Pb_ex.WMF"]
[{"$nulls":13},"TITLE2","0.4无铅","SpectHg","Hg_ex.WMF"]
[{"$nulls":13},"TITLE3","","SpectBr","Br_ex.WMF"]
[{"$nulls":13},"TITLE4","","SpectCr","Cr_ex.WMF"]
[{"$nulls":13},"TITLE5",""]
[{"$nulls":13},"TITLE6",""]
[{"$nulls":13},"TITLE7",""]
[{"$nulls":13},"TITLE8","王公平"]
[{"$nulls":13},"TITLE9",""]
[{"$nulls":13},"TITLE10",""]
[{"$nulls":13},"MATERIAL",2]
[{"$nulls":13},"POSITION"," 218.650, 162.776,  78.300"]
[{"$nulls":13},"MATERIALSTR","菜单(M6000-S1-10"]
[{"$nulls":13},"MYLARNO."]
[{"$nulls":13},"MYLARSTR"]
[{"$nulls":13},"MACHINENAME","SEA6000VX ID6016 ( Ver. 9.03.1.0 )"]
[{"$nulls":13},"COLLIMATOR","3.0x3.0mm"]
[{"$nulls":13},"MYLAR","OFF "]
[{"$nulls":13},"AIR","充气 "]
[{"$nulls":13},"METHOD","块体分析（ＦＰ）　 C:\\XRAY\\ANA\\M6000(3mm).bfp"]
[{"$nulls":13},"HEADID","ID6016"]
[{"$nulls":13},"NOTE","PeakingTime=1.0usec / 塑料薄膜 =OFF "]
[{"$nulls":13},"SWS_ColliSize"]
[{"$nulls":13},"SWS_Air"]
[{"$nulls":13},"SWS_PeakingTime"]
[{"$nulls":13},"SWS_KSLotNo",191]
[{"$nulls":13},"C_1_DEADTIME",10]
[{"$nulls":13},"C_1_CURRENT",1000]
[{"$nulls":13},"C_1_MEASTIME",71]
[{"$nulls":13},"C_1_EFFECTIVETIME",64]
[{"$nulls":13},"C_1_VOLTAGE",50]
[{"$nulls":13},"C_1_FILTER","Pb用"]
[{"$nulls":13},"C_1_FILTER1","Pb用"]
[{"$nulls":13},"C_1_FILTER2","OFF "]
[{"$nulls":13},"C_1_SWS_FilterNo"]
[{"$nulls":13},"C_1_AIR","充气 "]
[{"$nulls":13},"C_2_DEADTIME",8]
[{"$nulls":13},"C_2_CURRENT",1000]
[{"$nulls":13},"C_2_MEASTIME",300]
[{"$nulls":13},"C_2_EFFECTIVETIME",274]
[{"$nulls":13},"C_2_VOLTAGE",50]
[{"$nulls":13},"C_2_FILTER","UNI"]
[{"$nulls":13},"C_2_FILTER1","UNI"]
[{"$nulls":13},"C_2_FILTER2","OFF "]
[{"$nulls":13},"C_2_SWS_FilterNo"]
[{"$nulls":13},"C_2_AIR","充气 "]
[{"$nulls":13},"C_3_DEADTIME",1]
[{"$nulls":13},"C_3_CURRENT",1000]
[{"$nulls":13},"C_3_MEASTIME",41]
[{"$nulls":13},"C_3_EFFECTIVETIME",40]
[{"$nulls":13},"C_3_VOLTAGE",15]
[{"$nulls":13},"C_3_FILTER","Cr用"]
[{"$nulls":13},"C_3_FILTER1","Cr用"]
[{"$nulls":13},"C_3_FILTER2","OFF "]
[{"$nulls":13},"C_3_SWS_FilterNo"]
[{"$nulls":13},"C_3_AIR","充气 "]
[{"$nulls":13},"C_4_DEADTIME"]
[{"$nulls":13},"C_4_CURRENT"]
[{"$nulls":13},"C_4_MEASTIME"]
[{"$nulls":13},"C_4_EFFECTIVETIME"]
[{"$nulls":13},"C_4_VOLTAGE"]
[{"$nulls":13},"C_4_FILTER"]
[{"$nulls":13},"C_4_FILTER1"]
[{"$nulls":13},"C_4_FILTER2"]
[{"$nulls":13},"C_4_SWS_FilterNo"]
[{"$nulls":13},"C_4_AIR"]
[{"$nulls":13},"JUDGE","N.G."]
[{"$nulls":13},"CDCONC",0]
[{"$nulls":13},"CDCONCJUDGE","O.K."]
[{"$nulls":13},"CDCONCLIMIT1",40]
[{"$nulls":13},"CDCONCLIMIT2",160]
[{"$nulls":13},"CDERROR",73]
[{"$nulls":13},"CDERRORJUDGE","N.G."]
[{"$nulls":13},"CDERRORLIMIT1",10]
[{"$nulls":13},"CDERRORLIMIT2"]
[{"$nulls":13},"PBCONC",310]
[{"$nulls":13},"PBCONCJUDGE","O.K."]
[{"$nulls":13},"PBCONCLIMIT1",500]
[{"$nulls":13},"PBCONCLIMIT2",2000]
[{"$nulls":13},"PBERROR",25]
[{"$nulls":13},"PBERRORJUDGE","O.K."]
[{"$nulls":13},"PBERRORLIMIT1",50]
[{"$nulls":13},"PBERRORLIMIT2"]
[{"$nulls":13},"HGCONC",0]
[{"$nulls":13},"HGCONCJUDGE","O.K."]
[{"$nulls":13},"HGCONCLIMIT1",500]
[{"$nulls":13},"HGCONCLIMIT2",2000]
[{"$nulls":13},"HGERROR",38]
[{"$nulls":13},"HGERRORJUDGE","O.K."]
[{"$nulls":13},"HGERRORLIMIT1",50]
[{"$nulls":13},"HGERRORLIMIT2"]
[{"$nulls":13},"BRCONC",0]
[{"$nulls":13},"BRCONCJUDGE","O.K."]
[{"$nulls":13},"BRCONCLIMIT1",500]
[{"$nulls":13},"BRCONCLIMIT2",500]
[{"$nulls":13},"BRERROR",7]
[{"$nulls":13},"BRERRORJUDGE","O.K."]
[{"$nulls":13},"BRERRORLIMIT1",50]
[{"$nulls":13},"BRERRORLIMIT2"]
[{"$nulls":13},"CRCONC",0]
[{"$nulls":13},"CRCONCJUDGE","O.K."]
[{"$nulls":13},"CRCONCLIMIT1",500]
[{"$nulls":13},"CRCONCLIMIT2",500]
[{"$nulls":13},"CRERROR",48]
[{"$nulls":13},"CRERRORJUDGE","O.K."]
[{"$nulls":13},"CRERRORLIMIT1",50]
[{"$nulls":13},"CRERRORLIMIT2"]
[{"$nulls":13},"ERRORRATIO1",10]
[{"$nulls":13},"ERRORRATIO2"]
[{"$nulls":13},"CLCONC"]
[{"$nulls":13},"PBMEASTIME",300]
[{"$nulls":13},"PBDEADTIME",8.7]
[{"$nulls":13},"PBCURRENT",1000]
[{"$nulls":13},"CDMEASTIME"]
[{"$nulls":13},"CDDEADTIME"]
[{"$nulls":13},"CDCURRENT"]
[{"$nulls":13},"CRMEASTIME",41]
[{"$nulls":13},"CRDEADTIME",1.2]
[{"$nulls":13},"CRCURRENT",1000]
[{"$nulls":13},"ELEM1","Sn"]
[{"$nulls":13},"ELEM2","P "]
[{"$nulls":13},"ELEM3","Ag"]
[{"$nulls":13},"ELEM4","Cu"]
[{"$nulls":13},"ELEM5","Sb"]
[{"$nulls":13},"ELEM6","Ge"]
[{"$nulls":13},"ELEM7","Pd"]
[{"$nulls":13},"CONC1",60.03]
[{"$nulls":13},"CONC2",37.28]
[{"$nulls":13},"CONC3",2.08]
[{"$nulls":13},"CONC4",0.51]
[{"$nulls":13},"CONC5",0.05]
[{"$nulls":13},"CONC6",0.02]
[{"$nulls":13},"CONC7",0]
[{"$nulls":13},"StationVersion","9.03.1.0"]
[{"$nulls":13},"MetalElementsConcSum"]
[{"$nulls":13},"CustomerLocation"]
[{"$nulls":13},"NSIGMA",1]
[{"$nulls":13},"MAINSPECTRUM1TITLE","50kV Filter-UNI"]
[{"$nulls":13},"MAINSPECTRUM1MEASCONDNO",2]
[{"$nulls":13},"CdMEASCONDNO",2]
[{"$nulls":13},"CdCOUNT",0]
[{"$nulls":13},"CdCOUNTERROR",1.193]
[{"$nulls":13},"CdJUDGE","N.G."]
[{"$nulls":13},"CdCONCF",0]
[{"$nulls":13},"CdERRORF",72.77219]
[{"$nulls":13},"CdERRORRATIO1",10]
[{"$nulls":13},"CdERRORRATIO2"]
[{"$nulls":13},"Cd_SWS_JUDGE"]
[{"$nulls":13},"CdCPSSCALEMAX",5.035]
[{"$nulls":13},"PbMEASCONDNO",1]
[{"$nulls":13},"PbCOUNT",8.879]
[{"$nulls":13},"PbCOUNTERROR",0.724]
[{"$nulls":13},"PbJUDGE","O.K."]
[{"$nulls":13},"PbCONCF",309.86]
[{"$nulls":13},"PbERRORF",24.81411]
[{"$nulls":13},"PbERRORRATIO1",10]
[{"$nulls":13},"PbERRORRATIO2"]
[{"$nulls":13},"Pb_SWS_JUDGE"]
[{"$nulls":13},"PbCPSSCALEMAX",2.003]
[{"$nulls":13},"HgMEASCONDNO",1]
[{"$nulls":13},"HgCOUNT",0]
[{"$nulls":13},"HgCOUNTERROR",1.051]
[{"$nulls":13},"HgJUDGE","O.K."]
[{"$nulls":13},"HgCONCF",0.01]
[{"$nulls":13},"HgERRORF",38.18671]
[{"$nulls":13},"HgERRORRATIO1",10]
[{"$nulls":13},"HgERRORRATIO2"]
[{"$nulls":13},"Hg_SWS_JUDGE"]
[{"$nulls":13},"HgCPSSCALEMAX",13.182]
[{"$nulls":13},"BrMEASCONDNO",1]
[{"$nulls":13},"BrCOUNT",0]
[{"$nulls":13},"BrCOUNTERROR",0.658]
[{"$nulls":13},"BrJUDGE","O.K."]
[{"$nulls":13},"BrCONCF",0]
[{"$nulls":13},"BrERRORF",6.66554]
[{"$nulls":13},"BrERRORRATIO1",10]
[{"$nulls":13},"BrERRORRATIO2"]
[{"$nulls":13},"Br_SWS_JUDGE"]
[{"$nulls":13},"BrCPSSCALEMAX",6.905]
[{"$nulls":13},"CrMEASCONDNO",3]
[{"$nulls":13},"CrCOUNT",0]
[{"$nulls":13},"CrCOUNTERROR",0.381]
[{"$nulls":13},"CrJUDGE","O.K."]
[{"$nulls":13},"CrCONCF",0]
[{"$nulls":13},"CrERRORF",48.00233]
[{"$nulls":13},"CrERRORRATIO1",10]
[{"$nulls":13},"CrERRORRATIO2"]
[{"$nulls":13},"Cr_SWS_JUDGE"]
[{"$nulls":13},"CrCPSSCALEMAX",2.23]
[{"$nulls":13},"ClMEASCONDNO"]
[{"$nulls":13},"ClERROR"]
[{"$nulls":13},"ClCOUNT"]
[{"$nulls":13},"ClCOUNTERROR"]
[{"$nulls":13},"ClJUDGE"]
[{"$nulls":13},"ClCONCJUDGE"]
[{"$nulls":13},"ClERRORJUDGE"]
[{"$nulls":13},"ClCONCF"]
[{"$nulls":13},"ClERRORF"]
[{"$nulls":13},"ClCONCLIMIT1"]
[{"$nulls":13},"ClERRORLIMIT1"]
[{"$nulls":13},"ClERRORRATIO1"]
[{"$nulls":13},"ClCONCLIMIT2"]
[{"$nulls":13},"ClERRORLIMIT2"]
[{"$nulls":13},"ClERRORRATIO2"]
[{"$nulls":13},"Cl_SWS_JUDGE"]
[{"$nulls":13},"ClCPSSCALEMAX"]
[{"$nulls":13},"METHODONLY","块体分析（ＦＰ）　"]
[{"$nulls":13},"RECIPENAME","菜单(M6000-S1-10"]
[{"$nulls":13},"ROUTINEFILENAME","c:\\xray\\hs\\菜单(M6000-S1-1050505050).rtn"]
[{"$nulls":13},"ROUTINEFILEUPDATE","2009-01-22T10:47:00"]
[{"$nulls":13},"ANAFILENAME","C:\\XRAY\\ANA\\M6000(3mm).bfp"]
[{"$nulls":13},"ANAFILEUPDATE","2009-01-22T10:41:00"]
[{"$nulls":13},"CLCOUNTCPSUA"]
[{"$nulls":13},"CLCOUNTERRORCPSUA"]
[{"$nulls":13},"CDCOUNTCPSUA",0]
[{"$nulls":13},"CDCOUNTERRORCPSUA",0.001193]
[{"$nulls":13},"PBCOUNTCPSUA",0.008879]
[{"$nulls":13},"PBCOUNTERRORCPSUA",0.000724]
[{"$nulls":13},"HGCOUNTCPSUA",0]
[{"$nulls":13},"HGCOUNTERRORCPSUA",0.001051]
[{"$nulls":13},"BRCOUNTCPSUA",0]
[{"$nulls":13},"BRCOUNTERRORCPSUA",0.000658]
[{"$nulls":13},"CRCOUNTCPSUA",0]
[{"$nulls":13},"CRCOUNTERRORCPSUA",0.000381]
[{"$nulls":13},"PACKAGECONCTOTAL",310]
[{"$nulls":13},"PACKAGEJUDGE","N.G."]
[{"$nulls":13},"CDERRORSIGMA",1]
[{"$nulls":13},"CDANALINE","Ka"]
[{"$nulls":13},"CDBACKSUB","DPD"]
[{"$nulls":13},"PBERRORSIGMA",1]
[{"$nulls":13},"PBANALINE","La"]
[{"$nulls":13},"PBBACKSUB","DPD"]
[{"$nulls":13},"HGERRORSIGMA",1]
[{"$nulls":13},"HGANALINE","La"]
[{"$nulls":13},"HGBACKSUB","DPD"]
[{"$nulls":13},"BRERRORSIGMA",1]
[{"$nulls":13},"BRANALINE","Ka"]
[{"$nulls":13},"BRBACKSUB","DPD"]
[{"$nulls":13},"CRERRORSIGMA",1]
[{"$nulls":13},"CRANALINE","Ka"]
[{"$nulls":13},"CRBACKSUB","DPD"]
[{"$nulls":13},"PCONC",372769]
[{"$nulls":13},"PCONCF",372768.54]
[{"$nulls":13},"PERROR",106751]
[{"$nulls":13},"PERRORF",106750.8521]
[{"$nulls":13},"PCOUNT",5.129]
[{"$nulls":13},"PCOUNTCPSUA",0.005129]
[{"$nulls":13},"PCOUNTERROR",1.516]
[{"$nulls":13},"PCOUNTERRORCPSUA",0.001516]
[{"$nulls":13},"CUCONC",5054]
[{"$nulls":13},"CUCONCF",5053.53]
[{"$nulls":13},"CUERROR",70]
[{"$nulls":13},"CUERRORF",69.51235]
[{"$nulls":13},"CUCOUNT",99.641]
[{"$nulls":13},"CUCOUNTCPSUA",0.099641]
[{"$nulls":13},"CUCOUNTERROR",1.395]
[{"$nulls":13},"CUCOUNTERRORCPSUA",0.001395]
[{"$nulls":13},"GECONC",204]
[{"$nulls":13},"GECONCF",203.94]
[{"$nulls":13},"GEERROR",14]
[{"$nulls":13},"GEERRORF",14.28891]
[{"$nulls":13},"GECOUNT",9.915]
[{"$nulls":13},"GECOUNTCPSUA",0.009915]
[{"$nulls":13},"GECOUNTERROR",0.708]
[{"$nulls":13},"GECOUNTERRORCPSUA",0.000708]
[{"$nulls":13},"PDCONC",49]
[{"$nulls":13},"PDCONCF",48.58]
[{"$nulls":13},"PDERROR",14]
[{"$nulls":13},"PDERRORF",14.30672]
[{"$nulls":13},"PDCOUNT",1.725]
[{"$nulls":13},"PDCOUNTCPSUA",0.001725]
[{"$nulls":13},"PDCOUNTERROR",0.517]
[{"$nulls":13},"PDCOUNTERRORCPSUA",0.000517]
[{"$nulls":13},"AGCONC",20813]
[{"$nulls":13},"AGCONCF",20812.82]
[{"$nulls":13},"AGERROR",103]
[{"$nulls":13},"AGERRORF",102.78942]
[{"$nulls":13},"AGCOUNT",337.886]
[{"$nulls":13},"AGCOUNTCPSUA",0.337886]
[{"$nulls":13},"AGCOUNTERROR",1.697]
[{"$nulls":13},"AGCOUNTERRORCPSUA",0.001697]
[{"$nulls":13},"SNCONC",600260]
[{"$nulls":13},"SNCONCF",600259.88]
[{"$nulls":13},"SNERROR",653]
[{"$nulls":13},"SNERRORF",653.11451]
[{"$nulls":13},"SNCOUNT",6648.57]
[{"$nulls":13},"SNCOUNTCPSUA",6.64857]
[{"$nulls":13},"SNCOUNTERROR",7.357]
[{"$nulls":13},"SNCOUNTERRORCPSUA",0.007357]
[{"$nulls":13},"SBCONC",543]
[{"$nulls":13},"SBCONCF",542.85]
[{"$nulls":13},"SBERROR",54]
[{"$nulls":13},"SBERRORF",53.59765]
[{"$nulls":13},"SBCOUNT",5.403]
[{"$nulls":13},"SBCOUNTCPSUA",0.005403]
[{"$nulls":13},"SBCOUNTERROR",0.543]
[{"$nulls":13},"SBCOUNTERRORCPSUA",0.000543]