{"text_format":"3","workbook":"xls","n_sheets":3,"sheets":["Sheet1","Sheet2","Sheet3"],"read":"whole","date_system":"1900","formulas":"cached_only"}

{"sheet":"Sheet1","index":0,"n_rows":101,"n_cols":18,"rows_kept":101,"merged":[[0,0,0,7],[0,10,0,17],[14,0,14,7],[14,10,14,17],[31,10,31,17],[46,10,46,17]],"flags":["formulas_cached_only"]}
["以下数据仅供参考，设置时请根据实际的数据适当增减（如BGA大小，使用的风咀大小，PCB板的厚度，锡珠的特性）"]
[null,null,"预热","保温","升温","焊接1","焊接2","降温"]
["上部温度",null,160,185,210,225]
["时间",null,60,30,30,40]
[]
["下部温度",null,160,190,215,235]
["时间",null,60,30,20,50]
[]
["斜率",null,3,3,3,3]
[]
["红外温度",null,180]
[]
[null,"此组温度用来拆BGA，有铅"]
[]
["以下数据仅供参考，设置时请根据实际的数据适当增减（如BGA大小，使用的风咀大小，PCB板的厚度，锡珠的特性）"]
[null,null,"预热","保温","升温","焊接1","焊接2","降温",{"$nulls":4},"预热","保温","升温","焊接1","焊接2","降温"]
["上部温度",null,160,190,215,235,255,{"$nulls":3},"上部温度",null,160,190,215,240,265,250]
["时间",null,50,30,20,30,50,{"$nulls":3},"时间",null,50,30,40,50,60,20]
[]
["下部温度",null,160,190,225,245,265,{"$nulls":3},"下部温度",null,160,190,225,245,270,255]
["时间",null,50,30,20,30,50,{"$nulls":3},"时间",null,50,30,20,60,50,30]
[]
["斜率",null,3,3,3,3,3,{"$nulls":3},"斜率",null,3,3,3,3,3,3]
[]
["红外温度",null,185,{"$nulls":7},"红外温度",null,190]
[]
[null,"此组温度用来拆BGA，无铅",{"$nulls":12},"大芯片"]
[]
[]
["上部温度",null,160,185,205,220]
["时间",null,50,30,30,40]
[]
["下部温度",null,160,190,210,225,{"$nulls":6},"预热","保温","升温","焊接1","焊接2","降温"]
["时间",null,50,30,30,120,{"$nulls":4},"上部温度",null,160,190,215,235,255,220]
[{"$nulls":10},"时间",null,50,30,30,40,50,20]
["斜率",null,3,3,3,3]
[{"$nulls":10},"下部温度",null,160,190,225,240,260,230]
["红外温度",null,180,{"$nulls":7},"时间",null,50,30,30,40,50,20]
[null,"此组温度用来焊有铅的BGA"]
[{"$nulls":10},"斜率",null,3,3,3,3,3,3]
[null,"应用（应用自技嘉内部）仅供特别参考，详细请根据实践"]
["NB",{"$nulls":9},"红外温度",null,190]
[]
["上部温度",null,200,180,260,270,150]
["时间",null,60,60,60,40,30]
[]
["下部温度",null,200,180,260,280,150]
["时间",null,60,60,60,40,30,{"$nulls":5},"预热","保温","升温","焊接1","焊接2"]
[{"$nulls":10},"上部温度",null,160,180,200,215,235]
["斜率",null,10,10,10,10,{"$nulls":4},"时间",null,50,30,30,40,30]
[]
["红外温度",null,220,{"$nulls":7},"下部温度",null,160,180,200,220,245]
[{"$nulls":10},"时间",null,50,30,30,40,30]
[]
[775,{"$nulls":9},"斜率",null,3,3,3,3,3]
[]
["上部温度",null,220,180,270,275,150,{"$nulls":3},"红外温度",null,190]
["时间",null,70,60,45,50,15]
[]
["下部温度",null,220,180,270,280,150]
["时间",null,70,60,45,50,15]
[]
["斜率",null,10,10,10,10]
[]
["红外温度",null,220]
[]
[]
["P35"]
[]
["上部温度",null,200,185,265,270,150]
["时间",null,60,75,40,40,30]
[]
["下部温度",null,200,185,265,270,150]
["时间",null,60,75,40,40,30]
[]
["斜率",null,10,10,10,10,10]
[]
["红外温度",null,230]
[]
["NB-P"]
[]
["上部温度",null,200,185,235,245,150]
["时间",null,50,55,50,40,20]
[]
["下部温度",null,200,185,235,255,150]
["时间",null,50,55,50,40,20]
[]
["斜率",null,10,10,10,10,10]
[]
["红外温度",null,220]
[]
[940]
["上部温度",null,220,180,275,275,180]
["时间",null,60,50,50,45,30]
[]
["下部温度",null,220,180,275,275,180]
["时间",null,60,50,50,45,30]
[]
["斜率",null,10,10,10,10,10]
[]
["红外温度",null,220]

{"sheet":"Sheet2","index":1,"n_rows":0,"n_cols":0,"rows_kept":0,"flags":["formulas_cached_only"]}

{"sheet":"Sheet3","index":2,"n_rows":0,"n_cols":0,"rows_kept":0,"flags":["formulas_cached_only"]}